## XL to μr
Inductance | 9.1e-05 | H, measured |  |  | Measured small signal value at 50 kHz
Inductance | 5.8e-07 | H, wiring
Inductance | 4e-08 | H, pigtails
Inductance | 9.038e-05 | H, DUT
Turns (n) | 10
AL = | 9.038e-07 | H/n2 = | 903.8 | nH/n2 | Inductance parameter
|  |  | 9038 | μH/100t | cf. Amidon iron powder datasheets
OD | 35.56 | mm = | 0.03556 | m | Outer diameter of toroid
ID | 22.86 | mm = | 0.02286 | m | Inner diameter |  |  | For coated cores, subtract 0.5 mm on all sides
H | 12.7 | mm = | 0.0127 | m | Height
A = | 0.80645 | cm2 = | 8.0645e-05 | m2 | Cross section
l = | 90.30165 | mm = | 0.09030165 | m
μ0 = | 1.256637e-06 | H/m |  |  | Permeability of free space
μr = | 805.3427 |  |  |  | Relative permeability
Top/bottom area = |  |  | 0.0005827136 | m2
Side area = |  |  | 0.002330854 | m2
Total surface area = |  |  | 0.002913568 | m2 = | 29.13568 | cm2
FT140 dimensions |  |  |  |  | T130 dimensions
OD | 35.56 | mm |  |  | OD | 33.02 | mm
ID | 22.86 | mm |  |  | ID | 19.812 | mm
H | 12.7 | mm |  |  | H | 11.0998 | mm
FT240 dimensions |  |  |  |  | T200 dimensions
OD | 60.96 | mm |  |  | OD | 50.8 | mm
ID | 35.56 | mm |  |  | ID | 31.75 | mm
H | 12.7 | mm |  |  | H | 13.97 | mm
TN/TX 36/23/15 dimensions |  |  |  |  | T200A dimensions
OD | 36 | mm |  |  | OD | 50.8 | mm
ID | 23 | mm |  |  | ID | 31.75 | mm
H | 15 | mm |  |  | H | 25.4 | mm

## Core loss (ferrite)
Ferrite
P | 100 | W |  |  |  | OD | 35.56 | mm = | 0.03556 | m | Outer diameter of toroid
Z | 50 | ohms |  |  |  | ID | 22.86 | mm = | 0.02286 | m | Inner diameter
E = | 70.71068 | Vrms = | 100 | Vpk |  | H | 12.7 | mm = | 0.0127 | m | Height
n | 5 | turns
f | 28000000 | Hz
A = | 0.80645 | cm2 = | 8.0645e-05 | m2 | Cross section
B= | 19.94856 | Gauss
μi | 850
μr' @ f | 120
μr" @ f | 160
Tan(δ) = | 1.333333 | Q= | 0.75
Tan(δ)/ui = | 0.001568627 |  | Loss factor
Dissipation = | 0.1568627 | W = | 156.8627 | mW
Sfc. Area | 29.13568 | cm2
T-rise = |  |  | 4.064451 | K
FT140 dimensions
OD | 35.56 | mm
ID | 22.86 | mm
H | 12.7 | mm
FT240 dimensions
OD | 60.96 | mm
ID | 35.56 | mm
H | 12.7 | mm
TN/TX 36/23/15 dimensions
OD | 36 | mm
ID | 23 | mm
H | 15 | mm

## Core loss (iron)
Material 2 | f= | 2 | MHz |  |  |  | P | 100 | W |  |  | OD | 50.8 | mm = | 0.0508 | m | Outer diameter of toroid
a | 4000000000 | [5 empty] | Z | 50 | ohms |  |  | ID | 31.75 | mm = | 0.03175 | m | Inner diameter |  | For coated cores, subtract 0.5 mm on all sides
b | 300000000 | [5 empty] | E = | 70.71068 | Vrms = | 100 | Vpk | H | 13.97 | mm = | 0.01397 | m | Height
c | 2700000 | [5 empty] | i= | 1.414214 | Arms |  |  | A = | 1.3306425 | cm2 = | 0.00013306425 | m2 | Cross section
d | 9.6e-16 | [5 empty] | n | 13 | turns |  |  | l = | 127.3338 | mm = | 0.1273338 | m
B | 46.03279 | Gs @ | 100 | W and | 50 | ohms | f | 2000000 | Hz |  |  | Volume= | 17254.34 | mm3 = | 17.25434 | cm3
f | 2000000 | Hz |  |  |  |  | A | 1.3306425 | cm2
Volume | 17.25434 | cm3 |  | (alternative calc) |  |  | B= | 46.03279 | Gauss |  |  | Silver resistivity | 1.59e-08 | Ω.m
Core loss = | 30.17417 |  | or | 59.25504 |  | mW/cm3 | [5 empty] | Wire thickness | 1.2 | mm= | 0.0012 | m= | 1.130973e-06 | m2
Core dissipation= | 0.5206353 |  |  | 1.022407 |  | W @ | [5 empty] | Wire length |  |  | 0.5721938 | m
Conduction loss= | 0.07900795 |  |  | 0.07900795 |  | W | [5 empty] | Wire resistance = | 0.008044293 | Ω
Total losses= | 0.5996433 |  |  | 1.101415 |  | W | [5 empty] | Skin depth = | 4.487512e-05 | m= | 0.04487512 | mm
T-rise = | 8.112625 |  |  | 13.46237 |  | K | [5 empty] | Effective resistance= | 0.05586706 | Ω
Material 26 | [11 empty] | Top/bottom area = |  |  | 0.001235099 | m2
a | 1000000000 | [10 empty] | Side area = |  |  | 0.003622958 | m2
b | 110000000 | [10 empty] | Total surface area = |  |  | 0.004858058 | m2 = | 48.58058 | cm2
c | 1900000
d | 1.9e-13 | [10 empty] | Silver resistivity | 1.59e-08 | Ω.m
[12 empty] | Copper resistivity | 1.72e-08 | Ω.m
T130 dimensions
OD | 33.02 | mm
ID | 19.812 | mm
H | 11.0998 | mm
T200 dimensions
OD | 50.8 | mm
ID | 31.75 | mm
H | 13.97 | mm
T200A dimensions
OD | 50.8 | mm
ID | 31.75 | mm
H | 25.4 | mm

## Reqd turns
AL | 7390 | nH/n2
Z | 50 | Ω
Frequency | 17200 | Hz
L = | 0.0004626597 | H = | 462659.7 | nH
turns = | 7.912407
Resonance
C = | 1.850639e-07 | F = | 185.0639 | nF

## S-P conversion
AL | 1.2e-08
n | 35
L = | 1.47e-05 | H
f | 10227000 | Hz
XL= | 944.5946 | ohms
The following transformations are valid in narrow band of frequencies around resonance.
Rp | 40259 | Ω | Rs | 22.15
Qp= | 42.6204 |  | =Qs= | 42.6204
Rs= | 22.15077 | Ω | Rp= | 40257.59